## Sheet1
Cement | Blast Furnace Slag | Water | Superplasticizer | Age
540 | 0 | 162 | 2.5 | 28
540 | 0 | 162 | 2.5 | 28
332.5 | 142.5 | 228 | 0 | 270
332.5 | 142.5 | 228 | 0 | 365
198.6 | 132.4 | 192 | 0 | 360
266 | 114 | 228 | 0 | 90
380 | 95 | 228 | 0 | 365
380 | 95 | 228 | 0 | 28
266 | 114 | 228 | 0 | 28
475 | 0 | 228 | 0 | 28
198.6 | 132.4 | 192 | 0 | 90
198.6 | 132.4 | 192 | 0 | 28
427.5 | 47.5 | 228 | 0 | 270
190 | 190 | 228 | 0 | 90
304 | 76 | 228 | 0 | 28
380 | 0 | 228 | 0 | 90
139.6 | 209.4 | 192 | 0 | 90
342 | 38 | 228 | 0 | 365
380 | 95 | 228 | 0 | 90
475 | 0 | 228 | 0 | 180
427.5 | 47.5 | 228 | 0 | 180
139.6 | 209.4 | 192 | 0 | 28
139.6 | 209.4 | 192 | 0 | 3
139.6 | 209.4 | 192 | 0 | 180
380 | 0 | 228 | 0 | 365
380 | 0 | 228 | 0 | 270
380 | 95 | 228 | 0 | 270
342 | 38 | 228 | 0 | 180
427.5 | 47.5 | 228 | 0 | 28
475 | 0 | 228 | 0 | 7
304 | 76 | 228 | 0 | 365
266 | 114 | 228 | 0 | 365
198.6 | 132.4 | 192 | 0 | 180
475 | 0 | 228 | 0 | 270
190 | 190 | 228 | 0 | 365
237.5 | 237.5 | 228 | 0 | 270
237.5 | 237.5 | 228 | 0 | 28
332.5 | 142.5 | 228 | 0 | 90
475 | 0 | 228 | 0 | 90
237.5 | 237.5 | 228 | 0 | 180
342 | 38 | 228 | 0 | 90
427.5 | 47.5 | 228 | 0 | 365
237.5 | 237.5 | 228 | 0 | 365
380 | 0 | 228 | 0 | 180
427.5 | 47.5 | 228 | 0 | 90
427.5 | 47.5 | 228 | 0 | 7
349 | 0 | 192 | 0 | 3
380 | 95 | 228 | 0 | 180
237.5 | 237.5 | 228 | 0 | 7
380 | 95 | 228 | 0 | 7
332.5 | 142.5 | 228 | 0 | 180
190 | 190 | 228 | 0 | 180
237.5 | 237.5 | 228 | 0 | 90
304 | 76 | 228 | 0 | 90
139.6 | 209.4 | 192 | 0 | 7
198.6 | 132.4 | 192 | 0 | 7
475 | 0 | 228 | 0 | 365
198.6 | 132.4 | 192 | 0 | 3
304 | 76 | 228 | 0 | 180
332.5 | 142.5 | 228 | 0 | 28
304 | 76 | 228 | 0 | 270
266 | 114 | 228 | 0 | 270
310 | 0 | 192 | 0 | 3
190 | 190 | 228 | 0 | 270
266 | 114 | 228 | 0 | 180
342 | 38 | 228 | 0 | 270
139.6 | 209.4 | 192 | 0 | 360
332.5 | 142.5 | 228 | 0 | 7
190 | 190 | 228 | 0 | 28
485 | 0 | 146 | 0 | 28
374 | 189.2 | 170.1 | 10.1 | 3
313.3 | 262.2 | 175.5 | 8.6 | 3
425 | 106.3 | 153.5 | 16.5 | 3
425 | 106.3 | 151.4 | 18.6 | 3
375 | 93.8 | 126.6 | 23.4 | 3
475 | 118.8 | 181.1 | 8.9 | 3
469 | 117.2 | 137.8 | 32.2 | 3
425 | 106.3 | 153.5 | 16.5 | 3
388.6 | 97.1 | 157.9 | 12.1 | 3
531.3 | 0 | 141.8 | 28.2 | 3
425 | 106.3 | 153.5 | 16.5 | 3
318.8 | 212.5 | 155.7 | 14.3 | 3
401.8 | 94.7 | 147.4 | 11.4 | 3
362.6 | 189 | 164.9 | 11.6 | 3
323.7 | 282.8 | 183.8 | 10.3 | 3
379.5 | 151.2 | 153.9 | 15.9 | 3
362.6 | 189 | 164.9 | 11.6 | 3
286.3 | 200.9 | 144.7 | 11.2 | 3
362.6 | 189 | 164.9 | 11.6 | 3
439 | 177 | 186 | 11.1 | 3
389.9 | 189 | 145.9 | 22 | 3
362.6 | 189 | 164.9 | 11.6 | 3
337.9 | 189 | 174.9 | 9.5 | 3
374 | 189.2 | 170.1 | 10.1 | 7
313.3 | 262.2 | 175.5 | 8.6 | 7
425 | 106.3 | 153.5 | 16.5 | 7
425 | 106.3 | 151.4 | 18.6 | 7
375 | 93.8 | 126.6 | 23.4 | 7
475 | 118.8 | 181.1 | 8.9 | 7
469 | 117.2 | 137.8 | 32.2 | 7
425 | 106.3 | 153.5 | 16.5 | 7
388.6 | 97.1 | 157.9 | 12.1 | 7
531.3 | 0 | 141.8 | 28.2 | 7
425 | 106.3 | 153.5 | 16.5 | 7
318.8 | 212.5 | 155.7 | 14.3 | 7
401.8 | 94.7 | 147.4 | 11.4 | 7
362.6 | 189 | 164.9 | 11.6 | 7
323.7 | 282.8 | 183.8 | 10.3 | 7
379.5 | 151.2 | 153.9 | 15.9 | 7
362.6 | 189 | 164.9 | 11.6 | 7
286.3 | 200.9 | 144.7 | 11.2 | 7
362.6 | 189 | 164.9 | 11.6 | 7
439 | 177 | 186 | 11.1 | 7
389.9 | 189 | 145.9 | 22 | 7
362.6 | 189 | 164.9 | 11.6 | 7
337.9 | 189 | 174.9 | 9.5 | 7
374 | 189.2 | 170.1 | 10.1 | 28
313.3 | 262.2 | 175.5 | 8.6 | 28
425 | 106.3 | 153.5 | 16.5 | 28
425 | 106.3 | 151.4 | 18.6 | 28
375 | 93.8 | 126.6 | 23.4 | 28
475 | 118.8 | 181.1 | 8.9 | 28
469 | 117.2 | 137.8 | 32.2 | 28
425 | 106.3 | 153.5 | 16.5 | 28
388.6 | 97.1 | 157.9 | 12.1 | 28
531.3 | 0 | 141.8 | 28.2 | 28
425 | 106.3 | 153.5 | 16.5 | 28
318.8 | 212.5 | 155.7 | 14.3 | 28
401.8 | 94.7 | 147.4 | 11.4 | 28
362.6 | 189 | 164.9 | 11.6 | 28
323.7 | 282.8 | 183.8 | 10.3 | 28
379.5 | 151.2 | 153.9 | 15.9 | 28
362.6 | 189 | 164.9 | 11.6 | 28
286.3 | 200.9 | 144.7 | 11.2 | 28
362.6 | 189 | 164.9 | 11.6 | 28
439 | 177 | 186 | 11.1 | 28
389.9 | 189 | 145.9 | 22 | 28
362.6 | 189 | 164.9 | 11.6 | 28
337.9 | 189 | 174.9 | 9.5 | 28
374 | 189.2 | 170.1 | 10.1 | 56
313.3 | 262.2 | 175.5 | 8.6 | 56
425 | 106.3 | 153.5 | 16.5 | 56
425 | 106.3 | 151.4 | 18.6 | 56
375 | 93.8 | 126.6 | 23.4 | 56
475 | 118.8 | 181.1 | 8.9 | 56
469 | 117.2 | 137.8 | 32.2 | 56
425 | 106.3 | 153.5 | 16.5 | 56
388.6 | 97.1 | 157.9 | 12.1 | 56
531.3 | 0 | 141.8 | 28.2 | 56
425 | 106.3 | 153.5 | 16.5 | 56
318.8 | 212.5 | 155.7 | 14.3 | 56
401.8 | 94.7 | 147.4 | 11.4 | 56
362.6 | 189 | 164.9 | 11.6 | 56
323.7 | 282.8 | 183.8 | 10.3 | 56
379.5 | 151.2 | 153.9 | 15.9 | 56
362.6 | 189 | 164.9 | 11.6 | 56
286.3 | 200.9 | 144.7 | 11.2 | 56
362.6 | 189 | 164.9 | 11.6 | 56
439 | 177 | 186 | 11.1 | 56
389.9 | 189 | 145.9 | 22 | 56
362.6 | 189 | 164.9 | 11.6 | 56
337.9 | 189 | 174.9 | 9.5 | 56
374 | 189.2 | 170.1 | 10.1 | 91
313.3 | 262.2 | 175.5 | 8.6 | 91
425 | 106.3 | 153.5 | 16.5 | 91
425 | 106.3 | 151.4 | 18.6 | 91
375 | 93.8 | 126.6 | 23.4 | 91
475 | 118.8 | 181.1 | 8.9 | 91
469 | 117.2 | 137.8 | 32.2 | 91
425 | 106.3 | 153.5 | 16.5 | 91
388.6 | 97.1 | 157.9 | 12.1 | 91
531.3 | 0 | 141.8 | 28.2 | 91
425 | 106.3 | 153.5 | 16.5 | 91
318.8 | 212.5 | 155.7 | 14.3 | 91
401.8 | 94.7 | 147.4 | 11.4 | 91
362.6 | 189 | 164.9 | 11.6 | 91
379.5 | 151.2 | 153.9 | 15.9 | 91
362.6 | 189 | 164.9 | 11.6 | 91
286.3 | 200.9 | 144.7 | 11.2 | 91
362.6 | 189 | 164.9 | 11.6 | 91
439 | 177 | 186 | 11.1 | 91
389.9 | 189 | 145.9 | 22 | 91
362.6 | 189 | 164.9 | 11.6 | 91
337.9 | 189 | 174.9 | 9.5 | 91
222.4 | 0 | 189.3 | 4.5 | 3
222.4 | 0 | 189.3 | 4.5 | 14
222.4 | 0 | 189.3 | 4.5 | 28
222.4 | 0 | 189.3 | 4.5 | 56
222.4 | 0 | 189.3 | 4.5 | 100
233.8 | 0 | 197.9 | 4.6 | 3
233.8 | 0 | 197.9 | 4.6 | 14
233.8 | 0 | 197.9 | 4.6 | 28
233.8 | 0 | 197.9 | 4.6 | 56
233.8 | 0 | 197.9 | 4.6 | 100
194.7 | 0 | 165.6 | 7.5 | 3
194.7 | 0 | 165.6 | 7.5 | 14
194.7 | 0 | 165.6 | 7.5 | 28
194.7 | 0 | 165.6 | 7.5 | 56
194.7 | 0 | 165.6 | 7.5 | 100
190.7 | 0 | 162.1 | 7.8 | 3
190.7 | 0 | 162.1 | 7.8 | 14
190.7 | 0 | 162.1 | 7.8 | 28
190.7 | 0 | 162.1 | 7.8 | 56
190.7 | 0 | 162.1 | 7.8 | 100
212.1 | 0 | 180.3 | 5.7 | 3
212.1 | 0 | 180.3 | 5.7 | 14
212.1 | 0 | 180.3 | 5.7 | 28
212.1 | 0 | 180.3 | 5.7 | 56
212.1 | 0 | 180.3 | 5.7 | 100
230 | 0 | 195.5 | 4.6 | 3
230 | 0 | 195.5 | 4.6 | 14
230 | 0 | 195.5 | 4.6 | 28
230 | 0 | 195.5 | 4.6 | 56
230 | 0 | 195.5 | 4.6 | 100
190.3 | 0 | 161.9 | 9.9 | 3
190.3 | 0 | 161.9 | 9.9 | 14
190.3 | 0 | 161.9 | 9.9 | 28
190.3 | 0 | 161.9 | 9.9 | 56
190.3 | 0 | 161.9 | 9.9 | 100
166.1 | 0 | 176.5 | 4.5 | 3
166.1 | 0 | 176.5 | 4.5 | 14
166.1 | 0 | 176.5 | 4.5 | 28
166.1 | 0 | 176.5 | 4.5 | 56
166.1 | 0 | 176.5 | 4.5 | 100
168 | 42.1 | 121.8 | 5.7 | 3
168 | 42.1 | 121.8 | 5.7 | 14
168 | 42.1 | 121.8 | 5.7 | 28
168 | 42.1 | 121.8 | 5.7 | 56
168 | 42.1 | 121.8 | 5.7 | 100
213.7 | 98.1 | 181.7 | 6.9 | 3
213.7 | 98.1 | 181.7 | 6.9 | 14
213.7 | 98.1 | 181.7 | 6.9 | 28
213.7 | 98.1 | 181.7 | 6.9 | 56
213.7 | 98.1 | 181.7 | 6.9 | 100
213.8 | 98.1 | 181.7 | 6.7 | 3
213.8 | 98.1 | 181.7 | 6.7 | 14
213.8 | 98.1 | 181.7 | 6.7 | 28
213.8 | 98.1 | 181.7 | 6.7 | 56
213.8 | 98.1 | 181.7 | 6.7 | 100
229.7 | 0 | 195.2 | 6.1 | 3
229.7 | 0 | 195.2 | 6.1 | 14
229.7 | 0 | 195.2 | 6.1 | 28
229.7 | 0 | 195.2 | 6.1 | 56
229.7 | 0 | 195.2 | 6.1 | 100
238.1 | 0 | 186.7 | 7 | 3
238.1 | 0 | 186.7 | 7 | 14
238.1 | 0 | 186.7 | 7 | 28
238.1 | 0 | 186.7 | 7 | 56
238.1 | 0 | 186.7 | 7 | 100
250 | 0 | 187.4 | 5.5 | 3
250 | 0 | 187.4 | 5.5 | 14
250 | 0 | 187.4 | 5.5 | 28
250 | 0 | 187.4 | 5.5 | 56
250 | 0 | 187.4 | 5.5 | 100
212.5 | 0 | 159.3 | 8.7 | 3
212.5 | 0 | 159.3 | 8.7 | 14
212.5 | 0 | 159.3 | 8.7 | 28
212.5 | 0 | 159.3 | 8.7 | 56
212.5 | 0 | 159.3 | 8.7 | 100
212.6 | 0 | 159.4 | 10.4 | 3
212.6 | 0 | 159.4 | 10.4 | 14
212.6 | 0 | 159.4 | 10.4 | 28
212.6 | 0 | 159.4 | 10.4 | 56
212.6 | 0 | 159.4 | 10.4 | 100
212 | 0 | 159 | 7.8 | 3
212 | 0 | 159 | 7.8 | 14
212 | 0 | 159 | 7.8 | 28
212 | 0 | 159 | 7.8 | 56
212 | 0 | 159 | 7.8 | 100
231.8 | 0 | 174 | 6.7 | 3
231.8 | 0 | 174 | 6.7 | 14
231.8 | 0 | 174 | 6.7 | 28
231.8 | 0 | 174 | 6.7 | 56
231.8 | 0 | 174 | 6.7 | 100
251.4 | 0 | 188.5 | 5.8 | 3
251.4 | 0 | 188.5 | 5.8 | 14
251.4 | 0 | 188.5 | 5.8 | 28
251.4 | 0 | 188.5 | 5.8 | 56
251.4 | 0 | 188.5 | 5.8 | 100
251.4 | 0 | 188.5 | 6.4 | 3
251.4 | 0 | 188.5 | 6.4 | 14
251.4 | 0 | 188.5 | 6.4 | 28
251.4 | 0 | 188.5 | 6.4 | 56
251.4 | 0 | 188.5 | 6.4 | 100
181.4 | 0 | 169.6 | 7.6 | 3
181.4 | 0 | 169.6 | 7.6 | 14
181.4 | 0 | 169.6 | 7.6 | 28
181.4 | 0 | 169.6 | 7.6 | 56
181.4 | 0 | 169.6 | 7.6 | 100
182 | 45.2 | 170.2 | 8.2 | 3
182 | 45.2 | 170.2 | 8.2 | 14
182 | 45.2 | 170.2 | 8.2 | 28
182 | 45.2 | 170.2 | 8.2 | 56
182 | 45.2 | 170.2 | 8.2 | 100
168.9 | 42.2 | 158.3 | 10.8 | 3
168.9 | 42.2 | 158.3 | 10.8 | 14
168.9 | 42.2 | 158.3 | 10.8 | 28
168.9 | 42.2 | 158.3 | 10.8 | 56
168.9 | 42.2 | 158.3 | 10.8 | 100
290.4 | 0 | 168.1 | 9.4 | 3
290.4 | 0 | 168.1 | 9.4 | 14
290.4 | 0 | 168.1 | 9.4 | 28
290.4 | 0 | 168.1 | 9.4 | 56
290.4 | 0 | 168.1 | 9.4 | 100
277.1 | 0 | 160.6 | 11.8 | 3
277.1 | 0 | 160.6 | 11.8 | 14
277.1 | 0 | 160.6 | 11.8 | 28
277.1 | 0 | 160.6 | 11.8 | 56
277.1 | 0 | 160.6 | 11.8 | 100
295.7 | 0 | 171.5 | 8.9 | 3
295.7 | 0 | 171.5 | 8.9 | 14
295.7 | 0 | 171.5 | 8.9 | 28
295.7 | 0 | 171.5 | 8.9 | 56
295.7 | 0 | 171.5 | 8.9 | 100
251.8 | 0 | 146.1 | 12.4 | 3
251.8 | 0 | 146.1 | 12.4 | 14
251.8 | 0 | 146.1 | 12.4 | 28
251.8 | 0 | 146.1 | 12.4 | 56
251.8 | 0 | 146.1 | 12.4 | 100
249.1 | 0 | 158.1 | 12.8 | 3
249.1 | 0 | 158.1 | 12.8 | 14
249.1 | 0 | 158.1 | 12.8 | 28
249.1 | 0 | 158.1 | 12.8 | 56
249.1 | 0 | 158.1 | 12.8 | 100
252.3 | 0 | 146.3 | 14.2 | 3
252.3 | 0 | 146.3 | 14.2 | 14
252.3 | 0 | 146.3 | 14.2 | 28
252.3 | 0 | 146.3 | 14.2 | 56
252.3 | 0 | 146.3 | 14.2 | 100
246.8 | 0 | 143.3 | 12 | 3
246.8 | 0 | 143.3 | 12 | 14
246.8 | 0 | 143.3 | 12 | 28
246.8 | 0 | 143.3 | 12 | 56
246.8 | 0 | 143.3 | 12 | 100
275.1 | 0 | 159.5 | 9.9 | 3
275.1 | 0 | 159.5 | 9.9 | 14
275.1 | 0 | 159.5 | 9.9 | 28
275.1 | 0 | 159.5 | 9.9 | 56
275.1 | 0 | 159.5 | 9.9 | 100
297.2 | 0 | 174.8 | 9.5 | 3
297.2 | 0 | 174.8 | 9.5 | 14
297.2 | 0 | 174.8 | 9.5 | 28
297.2 | 0 | 174.8 | 9.5 | 56
297.2 | 0 | 174.8 | 9.5 | 100
213.7 | 0 | 154.8 | 10.2 | 3
213.7 | 0 | 154.8 | 10.2 | 14
213.7 | 0 | 154.8 | 10.2 | 28
213.7 | 0 | 154.8 | 10.2 | 56
213.7 | 0 | 154.8 | 10.2 | 100
213.5 | 0 | 154.6 | 11.7 | 3
213.5 | 0 | 154.6 | 11.7 | 14
213.5 | 0 | 154.6 | 11.7 | 28
213.5 | 0 | 154.6 | 11.7 | 56
213.5 | 0 | 154.6 | 11.7 | 100
277.2 | 97.8 | 160.7 | 11.2 | 3
277.2 | 97.8 | 160.7 | 11.2 | 14
277.2 | 97.8 | 160.7 | 11.2 | 28
277.2 | 97.8 | 160.7 | 11.2 | 56
277.2 | 97.8 | 160.7 | 11.2 | 100
218.2 | 54.6 | 140.8 | 11.9 | 3
218.2 | 54.6 | 140.8 | 11.9 | 14
218.2 | 54.6 | 140.8 | 11.9 | 28
218.2 | 54.6 | 140.8 | 11.9 | 56
218.2 | 54.6 | 140.8 | 11.9 | 100
214.9 | 53.8 | 155.6 | 9.6 | 3
214.9 | 53.8 | 155.6 | 9.6 | 14
214.9 | 53.8 | 155.6 | 9.6 | 28
214.9 | 53.8 | 155.6 | 9.6 | 56
214.9 | 53.8 | 155.6 | 9.6 | 100
218.9 | 0 | 158.5 | 11.3 | 3
218.9 | 0 | 158.5 | 11.3 | 14
218.9 | 0 | 158.5 | 11.3 | 28
218.9 | 0 | 158.5 | 11.3 | 56
218.9 | 0 | 158.5 | 11.3 | 100
376 | 0 | 214.6 | 0 | 3
376 | 0 | 214.6 | 0 | 14
376 | 0 | 214.6 | 0 | 28
376 | 0 | 214.6 | 0 | 56
376 | 0 | 214.6 | 0 | 100
500 | 0 | 140 | 4 | 28
475 | 0 | 142 | 1.9 | 28
315 | 137 | 145 | 5.9 | 28
505 | 0 | 195 | 0 | 28
451 | 0 | 165 | 11.3 | 28
516 | 0 | 162 | 8.2 | 28
520 | 0 | 170 | 5.2 | 28
528 | 0 | 185 | 6.9 | 28
520 | 0 | 175 | 5.2 | 28
385 | 0 | 158 | 20 | 28
500.1 | 0 | 200 | 3 | 28
450.1 | 50 | 200 | 3 | 28
397 | 17.2 | 167 | 20.8 | 28
333 | 17.5 | 167 | 17.9 | 28
334 | 17.6 | 189 | 15.3 | 28
405 | 0 | 175 | 0 | 28
200 | 200 | 190 | 0 | 28
516 | 0 | 162 | 8.3 | 28
145 | 116 | 184 | 5.7 | 28
160 | 128 | 182 | 6.4 | 28
234 | 156 | 189 | 5.9 | 28
250 | 180 | 159 | 9.5 | 28
475 | 0 | 162 | 9.5 | 28
285 | 190 | 163 | 7.6 | 28
356 | 119 | 160 | 9 | 28
275 | 180 | 162 | 10.4 | 28
500 | 0 | 151 | 9 | 28
165 | 0 | 163.8 | 0 | 3
165 | 128.5 | 175.1 | 8.1 | 3
178 | 129.8 | 179.9 | 3.6 | 3
167.4 | 129.9 | 175.5 | 7.8 | 3
172.4 | 13.6 | 156.8 | 4.1 | 3
173.5 | 50.1 | 164.8 | 6.5 | 3
167 | 75.4 | 164 | 7.9 | 3
173.8 | 93.4 | 172.3 | 9.7 | 3
190.3 | 0 | 166.6 | 9.9 | 3
250 | 0 | 191.8 | 5.3 | 3
213.5 | 0 | 159.2 | 11.7 | 3
194.7 | 0 | 170.2 | 7.5 | 3
251.4 | 0 | 192.9 | 5.8 | 3
165 | 0 | 163.8 | 0 | 14
165 | 128.5 | 175.1 | 8.1 | 14
178 | 129.8 | 179.9 | 3.6 | 14
167.4 | 129.9 | 175.5 | 7.8 | 14
172.4 | 13.6 | 156.8 | 4.1 | 14
173.5 | 50.1 | 164.8 | 6.5 | 14
167 | 75.4 | 164 | 7.9 | 14
173.8 | 93.4 | 172.3 | 9.7 | 14
190.3 | 0 | 166.6 | 9.9 | 14
250 | 0 | 191.8 | 5.3 | 14
213.5 | 0 | 159.2 | 11.7 | 14
194.7 | 0 | 170.2 | 7.5 | 14
251.4 | 0 | 192.9 | 5.8 | 14
165 | 0 | 163.8 | 0 | 28
165 | 128.5 | 175.1 | 8.1 | 28
178 | 129.8 | 179.9 | 3.6 | 28
167.4 | 129.9 | 175.5 | 7.8 | 28
172.4 | 13.6 | 156.8 | 4.1 | 28
173.5 | 50.1 | 164.8 | 6.5 | 28
167 | 75.4 | 164 | 7.9 | 28
173.8 | 93.4 | 172.3 | 9.7 | 28
190.3 | 0 | 166.6 | 9.9 | 28
250 | 0 | 191.8 | 5.3 | 28
213.5 | 0 | 159.2 | 11.7 | 28
194.7 | 0 | 170.2 | 7.5 | 28
251.4 | 0 | 192.9 | 5.8 | 28
165 | 0 | 163.8 | 0 | 56
165 | 128.5 | 175.1 | 8.1 | 56
178 | 129.8 | 179.9 | 3.6 | 56
167.4 | 129.9 | 175.5 | 7.8 | 56
172.4 | 13.6 | 156.8 | 4.1 | 56
173.5 | 50.1 | 164.8 | 6.5 | 56
167 | 75.4 | 164 | 7.9 | 56
173.8 | 93.4 | 172.3 | 9.7 | 56
190.3 | 0 | 166.6 | 9.9 | 56
250 | 0 | 191.8 | 5.3 | 56
213.5 | 0 | 159.2 | 11.7 | 56
194.7 | 0 | 170.2 | 7.5 | 56
251.4 | 0 | 192.9 | 5.8 | 56
165 | 0 | 163.8 | 0 | 100
165 | 128.5 | 175.1 | 8.1 | 100
178 | 129.8 | 179.9 | 3.6 | 100
167.4 | 129.9 | 175.5 | 7.8 | 100
172.4 | 13.6 | 156.8 | 4.1 | 100
173.5 | 50.1 | 164.8 | 6.5 | 100
167 | 75.4 | 164 | 7.9 | 100
173.8 | 93.4 | 172.3 | 9.7 | 100
190.3 | 0 | 166.6 | 9.9 | 100
250 | 0 | 191.8 | 5.3 | 100
213.5 | 0 | 159.2 | 11.7 | 100
194.7 | 0 | 170.2 | 7.5 | 100
251.4 | 0 | 192.9 | 5.8 | 100
446 | 24 | 162 | 11.6 | 28
446 | 24 | 162 | 11.6 | 28
446 | 24 | 162 | 11.6 | 28
446 | 24 | 162 | 10.3 | 28
446 | 24 | 162 | 11.6 | 3
446 | 24 | 162 | 11.6 | 3
446 | 24 | 162 | 11.6 | 3
446 | 24 | 162 | 11.6 | 7
446 | 24 | 162 | 11.6 | 7
446 | 24 | 162 | 11.6 | 7
446 | 24 | 162 | 11.6 | 56
446 | 24 | 162 | 11.6 | 56
446 | 24 | 162 | 11.6 | 56
446 | 24 | 162 | 10.3 | 56
387 | 20 | 157 | 14.3 | 28
387 | 20 | 157 | 13.9 | 28
387 | 20 | 157 | 11.6 | 28
387 | 20 | 157 | 14.3 | 3
387 | 20 | 157 | 13.9 | 3
387 | 20 | 157 | 11.6 | 3
387 | 20 | 157 | 14.3 | 7
387 | 20 | 157 | 13.9 | 7
387 | 20 | 157 | 11.6 | 7
387 | 20 | 157 | 14.3 | 56
387 | 20 | 157 | 13.9 | 56
387 | 20 | 157 | 11.6 | 56
355 | 19 | 145 | 13.1 | 28
355 | 19 | 145 | 12.3 | 28
491 | 26 | 210 | 3.9 | 28
491 | 26 | 201 | 3.9 | 28
491 | 26 | 210 | 3.9 | 3
491 | 26 | 210 | 3.9 | 7
491 | 26 | 210 | 3.9 | 56
491 | 26 | 201 | 3.9 | 3
491 | 26 | 201 | 3.9 | 7
491 | 26 | 201 | 3.9 | 56
424 | 22 | 178 | 8.5 | 28
424 | 22 | 178 | 8.5 | 3
424 | 22 | 168 | 8.9 | 28
424 | 22 | 178 | 8.5 | 7
424 | 22 | 178 | 8.5 | 56
424 | 22 | 168 | 8.9 | 3
424 | 22 | 168 | 8.9 | 7
424 | 22 | 168 | 8.9 | 56
202 | 11 | 206 | 1.7 | 28
202 | 11 | 206 | 1.7 | 3
202 | 11 | 206 | 1.7 | 7
202 | 11 | 206 | 1.7 | 56
284 | 15 | 179 | 5.5 | 28
284 | 15 | 179 | 5.5 | 3
284 | 15 | 179 | 5.5 | 7
284 | 15 | 179 | 5.5 | 56
359 | 19 | 154 | 10.9 | 28
359 | 19 | 154 | 10.9 | 28
359 | 19 | 154 | 10.9 | 3
359 | 19 | 154 | 10.9 | 3
359 | 19 | 154 | 10.9 | 7
359 | 19 | 154 | 10.9 | 7
359 | 19 | 154 | 10.9 | 56
359 | 19 | 154 | 10.9 | 56
436 | 0 | 218 | 0 | 28
289 | 0 | 192 | 0 | 90
289 | 0 | 192 | 0 | 3
393 | 0 | 192 | 0 | 3
393 | 0 | 192 | 0 | 90
393 | 0 | 192 | 0 | 28
480 | 0 | 192 | 0 | 28
480 | 0 | 192 | 0 | 7
480 | 0 | 192 | 0 | 90
480 | 0 | 192 | 0 | 3
333 | 0 | 192 | 0 | 3
255 | 0 | 192 | 0 | 90
255 | 0 | 192 | 0 | 7
289 | 0 | 192 | 0 | 7
255 | 0 | 192 | 0 | 28
333 | 0 | 192 | 0 | 28
333 | 0 | 192 | 0 | 7
289 | 0 | 192 | 0 | 28
333 | 0 | 192 | 0 | 90
393 | 0 | 192 | 0 | 7
255 | 0 | 192 | 0 | 3
158.8 | 238.2 | 185.7 | 0 | 7
239.6 | 359.4 | 185.7 | 0 | 7
238.2 | 158.8 | 185.7 | 0 | 7
181.9 | 272.8 | 185.7 | 0 | 28
193.5 | 290.2 | 185.7 | 0 | 28
255.5 | 170.3 | 185.7 | 0 | 7
272.8 | 181.9 | 185.7 | 0 | 7
239.6 | 359.4 | 185.7 | 0 | 28
220.8 | 147.2 | 185.7 | 0 | 28
397 | 0 | 185.7 | 0 | 28
382.5 | 0 | 185.7 | 0 | 7
210.7 | 316.1 | 185.7 | 0 | 7
158.8 | 238.2 | 185.7 | 0 | 28
295.8 | 0 | 185.7 | 0 | 7
255.5 | 170.3 | 185.7 | 0 | 28
203.5 | 135.7 | 185.7 | 0 | 7
397 | 0 | 185.7 | 0 | 7
381.4 | 0 | 185.7 | 0 | 28
295.8 | 0 | 185.7 | 0 | 28
228 | 342.1 | 185.7 | 0 | 28
220.8 | 147.2 | 185.7 | 0 | 7
316.1 | 210.7 | 185.7 | 0 | 28
135.7 | 203.5 | 185.7 | 0 | 7
238.1 | 0 | 185.7 | 0 | 28
339.2 | 0 | 185.7 | 0 | 7
135.7 | 203.5 | 185.7 | 0 | 28
193.5 | 290.2 | 185.7 | 0 | 7
203.5 | 135.7 | 185.7 | 0 | 28
290.2 | 193.5 | 185.7 | 0 | 7
181.9 | 272.8 | 185.7 | 0 | 7
170.3 | 155.5 | 185.7 | 0 | 28
210.7 | 316.1 | 185.7 | 0 | 28
228 | 342.1 | 185.7 | 0 | 7
290.2 | 193.5 | 185.7 | 0 | 28
381.4 | 0 | 185.7 | 0 | 7
238.2 | 158.8 | 185.7 | 0 | 28
186.2 | 124.1 | 185.7 | 0 | 7
339.2 | 0 | 185.7 | 0 | 28
238.1 | 0 | 185.7 | 0 | 7
252.5 | 0 | 185.7 | 0 | 28
382.5 | 0 | 185.7 | 0 | 28
252.5 | 0 | 185.7 | 0 | 7
316.1 | 210.7 | 185.7 | 0 | 7
186.2 | 124.1 | 185.7 | 0 | 28
170.3 | 155.5 | 185.7 | 0 | 7
272.8 | 181.9 | 185.7 | 0 | 28
339 | 0 | 197 | 0 | 3
339 | 0 | 197 | 0 | 7
339 | 0 | 197 | 0 | 14
339 | 0 | 197 | 0 | 28
339 | 0 | 197 | 0 | 90
339 | 0 | 197 | 0 | 180
339 | 0 | 197 | 0 | 365
236 | 0 | 194 | 0 | 3
236 | 0 | 194 | 0 | 14
236 | 0 | 194 | 0 | 28
236 | 0 | 194 | 0 | 90
236 | 0 | 193 | 0 | 180
236 | 0 | 193 | 0 | 365
277 | 0 | 191 | 0 | 14
277 | 0 | 191 | 0 | 28
277 | 0 | 191 | 0 | 3
277 | 0 | 191 | 0 | 90
277 | 0 | 191 | 0 | 180
277 | 0 | 191 | 0 | 360
254 | 0 | 198 | 0 | 3
254 | 0 | 198 | 0 | 90
254 | 0 | 198 | 0 | 180
254 | 0 | 198 | 0 | 365
307 | 0 | 193 | 0 | 180
307 | 0 | 193 | 0 | 365
307 | 0 | 193 | 0 | 3
307 | 0 | 193 | 0 | 28
307 | 0 | 193 | 0 | 90
236 | 0 | 193 | 0 | 7
200 | 0 | 180 | 0 | 7
200 | 0 | 180 | 0 | 28
225 | 0 | 181 | 0 | 7
225 | 0 | 181 | 0 | 28
325 | 0 | 184 | 0 | 7
325 | 0 | 184 | 0 | 28
275 | 0 | 183 | 0 | 7
275 | 0 | 183 | 0 | 28
300 | 0 | 184 | 0 | 7
300 | 0 | 184 | 0 | 28
375 | 0 | 186 | 0 | 7
375 | 0 | 186 | 0 | 28
400 | 0 | 187 | 0 | 28
400 | 0 | 187 | 0 | 7
250 | 0 | 182 | 0 | 7
250 | 0 | 182 | 0 | 28
350 | 0 | 186 | 0 | 7
350 | 0 | 186 | 0 | 28
203.5 | 305.3 | 203.5 | 0 | 7
250.2 | 166.8 | 203.5 | 0 | 90
157 | 236 | 192 | 0 | 90
141.3 | 212 | 203.5 | 0 | 28
166.8 | 250.2 | 203.5 | 0 | 3
122.6 | 183.9 | 203.5 | 0 | 90
183.9 | 122.6 | 203.5 | 0 | 3
102 | 153 | 192 | 0 | 3
102 | 153 | 192 | 0 | 90
122.6 | 183.9 | 203.5 | 0 | 28
166.8 | 250.2 | 203.5 | 0 | 28
200 | 133 | 192 | 0 | 3
108.3 | 162.4 | 203.5 | 0 | 28
305.3 | 203.5 | 203.5 | 0 | 7
108.3 | 162.4 | 203.5 | 0 | 90
116 | 173 | 192 | 0 | 90
141.3 | 212 | 203.5 | 0 | 7
157 | 236 | 192 | 0 | 28
133 | 200 | 192 | 0 | 28
250.2 | 166.8 | 203.5 | 0 | 7
173 | 116 | 192 | 0 | 7
192 | 288 | 192 | 0 | 3
192 | 288 | 192 | 0 | 28
153 | 102 | 192 | 0 | 3
288 | 192 | 192 | 0 | 3
305.3 | 203.5 | 203.5 | 0 | 28
236 | 157 | 192 | 0 | 7
173 | 116 | 192 | 0 | 3
212 | 141.3 | 203.5 | 0 | 7
236 | 157 | 192 | 0 | 3
183.9 | 122.6 | 203.5 | 0 | 90
166.8 | 250.2 | 203.5 | 0 | 7
102 | 153 | 192 | 0 | 7
288 | 192 | 192 | 0 | 28
212 | 141.3 | 203.5 | 0 | 28
102 | 153 | 192 | 0 | 28
173 | 116 | 192 | 0 | 28
183.9 | 122.6 | 203.5 | 0 | 28
133 | 200 | 192 | 0 | 90
192 | 288 | 192 | 0 | 90
133 | 200 | 192 | 0 | 7
305.3 | 203.5 | 203.5 | 0 | 3
236 | 157 | 192 | 0 | 90
108.3 | 162.4 | 203.5 | 0 | 3
157 | 236 | 192 | 0 | 7
288 | 192 | 192 | 0 | 7
212 | 141.3 | 203.5 | 0 | 3
212 | 141.3 | 203.5 | 0 | 90
153 | 102 | 192 | 0 | 28
236 | 157 | 192 | 0 | 28
116 | 173 | 192 | 0 | 28
183.9 | 122.6 | 203.5 | 0 | 7
108.3 | 162.4 | 203.5 | 0 | 7
203.5 | 305.3 | 203.5 | 0 | 28
203.5 | 305.3 | 203.5 | 0 | 3
133 | 200 | 192 | 0 | 3
288 | 192 | 192 | 0 | 90
200 | 133 | 192 | 0 | 7
200 | 133 | 192 | 0 | 28
250.2 | 166.8 | 203.5 | 0 | 3
122.6 | 183.9 | 203.5 | 0 | 3
153 | 102 | 192 | 0 | 90
200 | 133 | 192 | 0 | 90
116 | 173 | 192 | 0 | 3
173 | 116 | 192 | 0 | 90
250.2 | 166.8 | 203.5 | 0 | 28
305.3 | 203.5 | 203.5 | 0 | 90
192 | 288 | 192 | 0 | 7
157 | 236 | 192 | 0 | 3
153 | 102 | 192 | 0 | 7
141.3 | 212 | 203.5 | 0 | 90
116 | 173 | 192 | 0 | 7
141.3 | 212 | 203.5 | 0 | 3
122.6 | 183.9 | 203.5 | 0 | 7
166.8 | 250.2 | 203.5 | 0 | 90
203.5 | 305.3 | 203.5 | 0 | 90
310 | 0 | 192 | 0 | 3
310 | 0 | 192 | 0 | 7
310 | 0 | 192 | 0 | 28
310 | 0 | 192 | 0 | 90
310 | 0 | 192 | 0 | 120
331 | 0 | 192 | 0 | 3
331 | 0 | 192 | 0 | 7
331 | 0 | 192 | 0 | 28
331 | 0 | 192 | 0 | 90
331 | 0 | 192 | 0 | 120
349 | 0 | 192 | 0 | 3
349 | 0 | 192 | 0 | 7
349 | 0 | 192 | 0 | 28
349 | 0 | 192 | 0 | 90
349 | 0 | 192 | 0 | 120
238 | 0 | 186 | 0 | 7
238 | 0 | 186 | 0 | 28
296 | 0 | 186 | 0 | 7
296 | 0 | 186 | 0 | 28
297 | 0 | 186 | 0 | 7
480 | 0 | 192 | 0 | 28
480 | 0 | 192 | 0 | 90
397 | 0 | 186 | 0 | 28
281 | 0 | 186 | 0 | 7
281 | 0 | 185 | 0 | 28
500 | 0 | 200 | 0 | 1
500 | 0 | 200 | 0 | 3
500 | 0 | 200 | 0 | 7
500 | 0 | 200 | 0 | 14
500 | 0 | 200 | 0 | 28
540 | 0 | 173 | 0 | 7
540 | 0 | 173 | 0 | 14
540 | 0 | 173 | 0 | 28
540 | 0 | 173 | 0 | 90
540 | 0 | 173 | 0 | 180
540 | 0 | 173 | 0 | 270
350 | 0 | 203 | 0 | 7
350 | 0 | 203 | 0 | 14
350 | 0 | 203 | 0 | 28
350 | 0 | 203 | 0 | 56
350 | 0 | 203 | 0 | 90
350 | 0 | 203 | 0 | 180
385 | 0 | 186 | 0 | 1
385 | 0 | 186 | 0 | 3
385 | 0 | 186 | 0 | 7
385 | 0 | 186 | 0 | 14
385 | 0 | 186 | 0 | 28
331 | 0 | 192 | 0 | 180
331 | 0 | 192 | 0 | 360
349 | 0 | 192 | 0 | 3
331 | 0 | 192 | 0 | 3
382 | 0 | 186 | 0 | 7
382 | 0 | 186 | 0 | 28
382 | 0 | 186 | 0 | 7
281 | 0 | 186 | 0 | 28
339 | 0 | 185 | 0 | 7
339 | 0 | 185 | 0 | 28
295 | 0 | 185 | 0 | 7
295 | 0 | 185 | 0 | 28
238 | 0 | 185 | 0 | 28
296 | 0 | 192 | 0 | 7
296 | 0 | 192 | 0 | 28
296 | 0 | 192 | 0 | 90
331 | 0 | 192 | 0 | 3
331 | 0 | 192 | 0 | 7
331 | 0 | 192 | 0 | 28
331 | 0 | 192 | 0 | 90
349 | 0 | 192 | 0 | 7
349 | 0 | 192 | 0 | 28
349 | 0 | 192 | 0 | 90
349 | 0 | 192 | 0 | 180
349 | 0 | 192 | 0 | 360
302 | 0 | 203 | 0 | 14
302 | 0 | 203 | 0 | 180
525 | 0 | 189 | 0 | 180
500 | 0 | 200 | 0 | 90
500 | 0 | 200 | 0 | 180
500 | 0 | 200 | 0 | 270
540 | 0 | 173 | 0 | 3
252 | 0 | 185 | 0 | 7
252 | 0 | 185 | 0 | 28
339 | 0 | 185 | 0 | 28
393 | 0 | 192 | 0 | 3
393 | 0 | 192 | 0 | 28
393 | 0 | 192 | 0 | 90
382 | 0 | 185 | 0 | 7
382 | 0 | 185 | 0 | 28
252 | 0 | 186 | 0 | 7
252 | 0 | 185 | 0 | 28
310 | 0 | 192 | 0 | 7
310 | 0 | 192 | 0 | 28
310 | 0 | 192 | 0 | 90
310 | 0 | 192 | 0 | 180
310 | 0 | 192 | 0 | 360
525 | 0 | 189 | 0 | 3
525 | 0 | 189 | 0 | 7
525 | 0 | 189 | 0 | 14
525 | 0 | 189 | 0 | 28
525 | 0 | 189 | 0 | 90
525 | 0 | 189 | 0 | 270
322 | 0 | 203 | 0 | 14
322 | 0 | 203 | 0 | 28
322 | 0 | 203 | 0 | 180
302 | 0 | 203 | 0 | 28
397 | 0 | 185 | 0 | 28
480 | 0 | 192 | 0 | 3
522 | 0 | 146 | 0 | 7
522 | 0 | 146 | 0 | 28
273 | 105 | 210 | 9 | 28
162 | 190 | 179 | 19 | 28
154 | 144 | 220 | 10 | 28
147 | 115 | 202 | 9 | 28
152 | 178 | 168 | 18 | 28
310 | 143 | 168 | 22 | 28
144 | 0 | 158 | 18 | 28
304 | 140 | 214 | 6 | 28
374 | 0 | 190 | 7 | 28
159 | 149 | 175 | 15 | 28
153 | 239 | 200 | 6 | 28
310 | 143 | 168 | 10 | 28
305 | 0 | 196 | 10 | 28
151 | 0 | 167 | 12 | 28
142 | 167 | 174 | 11 | 28
298 | 137 | 201 | 6 | 28
321 | 164 | 190 | 5 | 28
366 | 187 | 191 | 7 | 28
280 | 129 | 172 | 9 | 28
252 | 97 | 194 | 8 | 28
165 | 0 | 182 | 12 | 28
156 | 243 | 180 | 11 | 28
160 | 188 | 203 | 11 | 28
298 | 0 | 186 | 6 | 28
318 | 0 | 210 | 6 | 28
287 | 121 | 188 | 9 | 28
326 | 166 | 174 | 9 | 28
356 | 0 | 193 | 11 | 28
132 | 207 | 179 | 5 | 28
322 | 149 | 186 | 8 | 28
164 | 0 | 181 | 13 | 28
314 | 0 | 170 | 10 | 28
321 | 0 | 182 | 11 | 28
140 | 164 | 237 | 6 | 28
288 | 121 | 177 | 7 | 28
298 | 0 | 210 | 11 | 28
265 | 111 | 195 | 6 | 28
160 | 250 | 168 | 12 | 28
166 | 260 | 183 | 13 | 28
276 | 116 | 180 | 9 | 28
322 | 0 | 196 | 10 | 28
149 | 139 | 193 | 6 | 28
159 | 187 | 176 | 11 | 28
261 | 100 | 201 | 9 | 28
237 | 92 | 247 | 6 | 28
313 | 0 | 178 | 8 | 28
155 | 183 | 193 | 9 | 28
146 | 230 | 202 | 3 | 28
296 | 0 | 221 | 11 | 28
133 | 210 | 196 | 3 | 28
313 | 145 | 178 | 8 | 28
152 | 0 | 184 | 8 | 28
153 | 145 | 178 | 8 | 28
140 | 133 | 200 | 7 | 28
149 | 236 | 176 | 13 | 28
300 | 0 | 212 | 10 | 28
153 | 145 | 178 | 8 | 28
148 | 0 | 158 | 16 | 28
326 | 0 | 199 | 11 | 28
153 | 145 | 178 | 8 | 28
262 | 111 | 195 | 5 | 28
158 | 0 | 220 | 11 | 28
151 | 0 | 167 | 16 | 28
273 | 0 | 199 | 11 | 28
149 | 118 | 183 | 7 | 28
143 | 169 | 191 | 8 | 28
260 | 101 | 171 | 10 | 28
313 | 161 | 178 | 10 | 28
284 | 120 | 168 | 7 | 28
336 | 0 | 182 | 3 | 28
145 | 0 | 181 | 11 | 28
150 | 237 | 174 | 12 | 28
144 | 170 | 192 | 8 | 28
331 | 170 | 195 | 8 | 28
155 | 0 | 193 | 9 | 28
155 | 183 | 193 | 9 | 28
135 | 0 | 180 | 10 | 28
266 | 112 | 178 | 10 | 28
314 | 145 | 179 | 8 | 28
313 | 145 | 127 | 8 | 28
146 | 173 | 182 | 3 | 28
144 | 136 | 178 | 7 | 28
148 | 0 | 181 | 15 | 28
277 | 117 | 191 | 7 | 28
298 | 0 | 164 | 13 | 28
313 | 145 | 178 | 8 | 28
155 | 184 | 194 | 9 | 28
289 | 134 | 195 | 6 | 28
148 | 175 | 171 | 2 | 28
145 | 0 | 202 | 8 | 28
313 | 0 | 178 | 8 | 28
136 | 162 | 172 | 10 | 28
155 | 0 | 193 | 9 | 28
255 | 99 | 189 | 6 | 28
162 | 207 | 216 | 10 | 28
136 | 196 | 199 | 6 | 28
164 | 163 | 197 | 8 | 28
162 | 214 | 202 | 10 | 28
157 | 214 | 200 | 9 | 28
149 | 153 | 192 | 8 | 28
135 | 105 | 196 | 6 | 28
159 | 209 | 201 | 7 | 28
144 | 15 | 176 | 6 | 28
154 | 174 | 228 | 7 | 28
167 | 187 | 185 | 7 | 28
184 | 86 | 213 | 6 | 28
156 | 178 | 221 | 7 | 28
236.9 | 91.7 | 246.9 | 6 | 28
313.3 | 0 | 178.5 | 8 | 28
154.8 | 183.4 | 193.3 | 9.1 | 28
145.9 | 230.5 | 202.5 | 3.4 | 28
296 | 0 | 221.4 | 10.5 | 28
133.1 | 210.2 | 195.7 | 3.1 | 28
313.3 | 145 | 178.5 | 8 | 28
151.6 | 0 | 184.4 | 7.9 | 28
153.1 | 145 | 178.5 | 8 | 28
139.9 | 132.6 | 200.3 | 7.4 | 28
149.5 | 236 | 175.8 | 12.6 | 28
299.8 | 0 | 211.5 | 9.9 | 28
153.1 | 145 | 178.5 | 8 | 28
148.1 | 0 | 158.1 | 16.1 | 28
326.5 | 0 | 199 | 10.8 | 28
152.7 | 144.7 | 178.1 | 8 | 28
261.9 | 110.5 | 195.4 | 5 | 28
158.4 | 0 | 219.7 | 11 | 28
150.7 | 0 | 166.7 | 15.6 | 28
272.6 | 0 | 198.7 | 10.6 | 28
149 | 117.6 | 182.9 | 7.1 | 28
143 | 169.4 | 190.7 | 8.4 | 28
259.9 | 100.6 | 170.6 | 10.4 | 28
312.9 | 160.5 | 177.6 | 9.6 | 28
284 | 119.7 | 168.3 | 7.2 | 28
336.5 | 0 | 181.9 | 3.4 | 28
144.8 | 0 | 180.8 | 11.1 | 28
150 | 236.8 | 173.8 | 11.9 | 28
143.7 | 170.2 | 191.6 | 8.5 | 28
330.5 | 169.6 | 194.9 | 8.1 | 28
154.8 | 0 | 193.3 | 9.1 | 28
154.8 | 183.4 | 193.3 | 9.1 | 28
134.7 | 0 | 180.2 | 10 | 28
266.2 | 112.3 | 177.9 | 10.4 | 28
314 | 145.3 | 178.9 | 8 | 28
312.7 | 144.7 | 127.3 | 8 | 28
145.7 | 172.6 | 181.9 | 3.4 | 28
143.8 | 136.3 | 178.1 | 7.5 | 28
148.1 | 0 | 181.4 | 15 | 28
277 | 116.8 | 190.6 | 7 | 28
298.1 | 0 | 163.6 | 12.8 | 28
313.3 | 145 | 178.5 | 8 | 28
155.2 | 183.9 | 193.8 | 9.2 | 28
289 | 133.7 | 194.9 | 5.5 | 28
147.8 | 175.1 | 171.2 | 2.2 | 28
145.4 | 0 | 201.7 | 7.8 | 28
312.7 | 0 | 178.1 | 8 | 28
136.4 | 161.6 | 171.6 | 10.4 | 28
154.8 | 0 | 193.3 | 9.1 | 28
255.3 | 98.8 | 188.6 | 6.5 | 28
272.8 | 105.1 | 209.7 | 9 | 28
162 | 190.1 | 178.8 | 18.8 | 28
153.6 | 144.2 | 220.1 | 10.1 | 28
146.5 | 114.6 | 201.9 | 8.8 | 28
151.8 | 178.1 | 167.5 | 18.3 | 28
309.9 | 142.8 | 167.8 | 22.1 | 28
143.6 | 0 | 158.4 | 17.9 | 28
303.6 | 139.9 | 213.5 | 6.2 | 28
374.3 | 0 | 190.2 | 6.7 | 28
158.6 | 148.9 | 175.1 | 15 | 28
152.6 | 238.7 | 200 | 6.3 | 28
310 | 142.8 | 167.9 | 10 | 28
304.8 | 0 | 196 | 9.8 | 28
150.9 | 0 | 166.6 | 11.6 | 28
141.9 | 166.6 | 173.5 | 10.9 | 28
297.8 | 137.2 | 201.3 | 6 | 28
321.3 | 164.2 | 190.5 | 4.6 | 28
366 | 187 | 191.3 | 6.6 | 28
279.8 | 128.9 | 172.4 | 9.5 | 28
252.1 | 97.1 | 193.8 | 8.3 | 28
164.6 | 0 | 181.6 | 11.7 | 28
155.6 | 243.5 | 180.3 | 10.7 | 28
160.2 | 188 | 203.2 | 11.3 | 28
298.1 | 0 | 186.4 | 6.1 | 28
317.9 | 0 | 209.7 | 5.7 | 28
287.3 | 120.5 | 187.6 | 9.2 | 28
325.6 | 166.4 | 174 | 8.9 | 28
355.9 | 0 | 193.3 | 11 | 28
132 | 206.5 | 178.9 | 5.5 | 28
322.5 | 148.6 | 185.8 | 8.5 | 28
164.2 | 0 | 181.2 | 12.6 | 28
313.8 | 0 | 169.9 | 10.1 | 28
321.4 | 0 | 182.5 | 11.5 | 28
139.7 | 163.9 | 236.7 | 5.8 | 28
288.4 | 121 | 177.4 | 7 | 28
298.2 | 0 | 209.7 | 11.1 | 28
264.5 | 111 | 195.5 | 5.9 | 28
159.8 | 250 | 168.4 | 12.2 | 28
166 | 259.7 | 183.2 | 12.7 | 28
276.4 | 116 | 179.6 | 8.9 | 28
322.2 | 0 | 196 | 10.4 | 28
148.5 | 139.4 | 192.7 | 6.1 | 28
159.1 | 186.7 | 175.6 | 11.3 | 28
260.9 | 100.5 | 200.6 | 8.6 | 28